## Sheet1
Temperature | Flow velocity | CO2 pressure | Internal pressure | Corrosion Inhibitor efficiency | Shear stress | pH | Corrosion rate
30 | 1.2 | 1 | 60 | 40 | 3 | 4 | 3.2
30 | 1.2 | 1 | 60 | 50 | 3 | 4 | 2.6 | Parameter | Unit
30 | 1.2 | 1 | 60 | 60 | 3 | 4 | 2.1 | Temperature | oC
30 | 1.2 | 1 | 65 | 40 | 3 | 4 | 3.1 | Flow velocity | m/s
30 | 1.2 | 1 | 65 | 50 | 3 | 4 | 2.6 | CO2 pressure | bar
30 | 1.2 | 1 | 65 | 60 | 3 | 4 | 2.1 | Internal pressure | bar
30 | 1.2 | 1 | 70 | 40 | 3 | 4 | 3.1 | Inhibitor efficiency | %
30 | 1.2 | 1 | 70 | 50 | 3 | 4 | 2.6 | Shear stress | Pa
30 | 1.2 | 1 | 70 | 60 | 3 | 4 | 2.1 | Corrosion rate | mm/yr
30 | 1.2 | 1.5 | 60 | 40 | 3 | 3.9 | 4.1
30 | 1.2 | 1.5 | 60 | 50 | 3 | 3.9 | 3.4
30 | 1.2 | 1.5 | 60 | 60 | 3 | 3.9 | 2.7
30 | 1.2 | 1.5 | 65 | 40 | 3 | 3.9 | 4.1
30 | 1.2 | 1.5 | 65 | 50 | 3 | 3.9 | 3.4
30 | 1.2 | 1.5 | 65 | 60 | 3 | 3.9 | 2.7
30 | 1.2 | 1.5 | 70 | 40 | 3 | 3.9 | 4
30 | 1.2 | 1.5 | 70 | 50 | 3 | 3.9 | 3.4
30 | 1.2 | 1.5 | 70 | 60 | 3 | 3.9 | 2.7
30 | 1.2 | 2 | 60 | 40 | 3 | 3.8 | 5
30 | 1.2 | 2 | 60 | 50 | 3 | 3.8 | 4.1
30 | 1.2 | 2 | 60 | 60 | 3 | 3.8 | 3.3
30 | 1.2 | 2 | 65 | 40 | 3 | 3.8 | 4.9
30 | 1.2 | 2 | 65 | 50 | 3 | 3.8 | 4.1
30 | 1.2 | 2 | 65 | 60 | 3 | 3.8 | 3.3
30 | 1.2 | 2 | 70 | 40 | 3 | 3.8 | 4.9
30 | 1.2 | 2 | 70 | 50 | 3 | 3.8 | 4.1
30 | 1.2 | 2 | 70 | 60 | 3 | 3.8 | 3.2
30 | 1.5 | 1 | 60 | 40 | 4 | 4 | 3.3
30 | 1.5 | 1 | 60 | 50 | 4 | 4 | 2.8
30 | 1.5 | 1 | 60 | 60 | 4 | 4 | 2.2
30 | 1.5 | 1 | 65 | 40 | 4 | 4 | 3.3
30 | 1.5 | 1 | 65 | 50 | 4 | 4 | 2.7
30 | 1.5 | 1 | 65 | 60 | 4 | 4 | 2.2
30 | 1.5 | 1 | 70 | 40 | 4 | 4 | 3.2
30 | 1.5 | 1 | 70 | 50 | 4 | 4 | 2.7
30 | 1.5 | 1 | 70 | 60 | 4 | 4 | 2.2
30 | 1.5 | 1.5 | 60 | 40 | 4 | 3.9 | 4.3
30 | 1.5 | 1.5 | 60 | 50 | 4 | 3.9 | 3.6
30 | 1.5 | 1.5 | 60 | 60 | 4 | 3.9 | 2.9
30 | 1.5 | 1.5 | 65 | 40 | 4 | 3.9 | 4.2
30 | 1.5 | 1.5 | 65 | 50 | 4 | 3.9 | 3.5
30 | 1.5 | 1.5 | 65 | 60 | 4 | 3.9 | 2.8
30 | 1.5 | 1.5 | 70 | 40 | 4 | 3.9 | 4.2
30 | 1.5 | 1.5 | 70 | 50 | 4 | 3.9 | 3.5
30 | 1.5 | 1.5 | 70 | 60 | 4 | 3.9 | 2.8
30 | 1.5 | 2 | 60 | 40 | 4 | 3.8 | 5.2
30 | 1.5 | 2 | 60 | 50 | 4 | 3.8 | 4.3
30 | 1.5 | 2 | 60 | 60 | 4 | 3.8 | 3.5
30 | 1.5 | 2 | 65 | 40 | 4 | 3.8 | 5.1
30 | 1.5 | 2 | 65 | 50 | 4 | 3.8 | 4.3
30 | 1.5 | 2 | 65 | 60 | 4 | 3.8 | 3.4
30 | 1.5 | 2 | 70 | 40 | 4 | 3.8 | 5.1
30 | 1.5 | 2 | 70 | 50 | 4 | 3.8 | 4.2
30 | 1.5 | 2 | 70 | 60 | 4 | 3.8 | 3.4
30 | 1.8 | 1 | 60 | 40 | 5 | 4 | 3.4
30 | 1.8 | 1 | 60 | 50 | 5 | 4 | 2.8
30 | 1.8 | 1 | 60 | 60 | 5 | 4 | 2.3
30 | 1.8 | 1 | 65 | 40 | 5 | 4 | 3.4
30 | 1.8 | 1 | 65 | 50 | 5 | 4 | 2.8
30 | 1.8 | 1 | 65 | 60 | 5 | 4 | 2.2
30 | 1.8 | 1 | 70 | 40 | 5 | 4 | 3.3
30 | 1.8 | 1 | 70 | 50 | 5 | 4 | 2.8
30 | 1.8 | 1 | 70 | 60 | 5 | 4 | 2.2
30 | 1.8 | 1.5 | 60 | 40 | 5 | 3.9 | 4.4
30 | 1.8 | 1.5 | 60 | 50 | 5 | 3.9 | 3.7
30 | 1.8 | 1.5 | 60 | 60 | 5 | 3.9 | 3
30 | 1.8 | 1.5 | 65 | 40 | 5 | 3.9 | 4.4
30 | 1.8 | 1.5 | 65 | 50 | 5 | 3.9 | 3.7
30 | 1.8 | 1.5 | 65 | 60 | 5 | 3.9 | 2.9
30 | 1.8 | 1.5 | 70 | 40 | 5 | 3.9 | 4.3
30 | 1.8 | 1.5 | 70 | 50 | 5 | 3.9 | 3.6
30 | 1.8 | 1.5 | 70 | 60 | 5 | 3.9 | 2.9
30 | 1.8 | 2 | 60 | 40 | 5 | 3.8 | 5.4
30 | 1.8 | 2 | 60 | 50 | 5 | 3.8 | 4.5
30 | 1.8 | 2 | 60 | 60 | 5 | 3.8 | 3.6
30 | 1.8 | 2 | 65 | 40 | 5 | 3.8 | 5.3
30 | 1.8 | 2 | 65 | 50 | 5 | 3.8 | 4.4
30 | 1.8 | 2 | 65 | 60 | 5 | 3.8 | 3.5
30 | 1.8 | 2 | 70 | 40 | 5 | 3.8 | 5.3
30 | 1.8 | 2 | 70 | 50 | 5 | 3.8 | 4.4
30 | 1.8 | 2 | 70 | 60 | 5 | 3.8 | 3.5
40 | 1.2 | 1 | 60 | 40 | 3 | 4 | 4.2
40 | 1.2 | 1 | 60 | 50 | 3 | 4 | 3.5
40 | 1.2 | 1 | 60 | 60 | 3 | 4 | 2.8
40 | 1.2 | 1 | 65 | 40 | 3 | 4 | 4.1
40 | 1.2 | 1 | 65 | 50 | 3 | 4 | 3.5
40 | 1.2 | 1 | 65 | 60 | 3 | 4 | 2.8
40 | 1.2 | 1 | 70 | 40 | 3 | 4 | 4.1
40 | 1.2 | 1 | 70 | 50 | 3 | 4 | 3.4
40 | 1.2 | 1 | 70 | 60 | 3 | 4 | 2.7
40 | 1.2 | 1.5 | 60 | 40 | 3 | 3.9 | 5.4
40 | 1.2 | 1.5 | 60 | 50 | 3 | 3.9 | 4.5
40 | 1.2 | 1.5 | 60 | 60 | 3 | 3.9 | 3.6
40 | 1.2 | 1.5 | 65 | 40 | 3 | 3.9 | 5.4
40 | 1.2 | 1.5 | 65 | 50 | 3 | 3.9 | 4.5
40 | 1.2 | 1.5 | 65 | 60 | 3 | 3.9 | 3.6
40 | 1.2 | 1.5 | 70 | 40 | 3 | 3.9 | 5.3
40 | 1.2 | 1.5 | 70 | 50 | 3 | 3.9 | 4.4
40 | 1.2 | 1.5 | 70 | 60 | 3 | 3.9 | 3.6
40 | 1.2 | 2 | 60 | 40 | 3 | 3.8 | 6.6
40 | 1.2 | 2 | 60 | 50 | 3 | 3.8 | 5.5
40 | 1.2 | 2 | 60 | 60 | 3 | 3.8 | 4.4
40 | 1.2 | 2 | 65 | 40 | 3 | 3.9 | 6.4
40 | 1.2 | 2 | 65 | 50 | 3 | 3.9 | 5.3
40 | 1.2 | 2 | 65 | 60 | 3 | 3.9 | 4.3
40 | 1.2 | 2 | 70 | 40 | 3 | 3.9 | 6.3
40 | 1.2 | 2 | 70 | 50 | 3 | 3.9 | 5.3
40 | 1.2 | 2 | 70 | 60 | 3 | 3.9 | 4.2
40 | 1.5 | 1 | 60 | 40 | 4 | 4 | 4.4
40 | 1.5 | 1 | 60 | 50 | 4 | 4 | 3.6
40 | 1.5 | 1 | 60 | 60 | 4 | 4 | 2.9
40 | 1.5 | 1 | 65 | 40 | 4 | 4 | 4.3
40 | 1.5 | 1 | 65 | 50 | 4 | 4 | 3.6
40 | 1.5 | 1 | 65 | 60 | 4 | 4 | 2.9
40 | 1.5 | 1 | 70 | 40 | 4 | 4 | 4.3
40 | 1.5 | 1 | 70 | 50 | 4 | 4 | 3.6
40 | 1.5 | 1 | 70 | 60 | 4 | 4 | 2.9
40 | 1.5 | 1.5 | 60 | 40 | 4 | 3.9 | 5.7
40 | 1.5 | 1.5 | 60 | 50 | 4 | 3.9 | 4.7
40 | 1.5 | 1.5 | 60 | 60 | 4 | 3.9 | 3.8
40 | 1.5 | 1.5 | 65 | 40 | 4 | 3.9 | 5.6
40 | 1.5 | 1.5 | 65 | 50 | 4 | 3.9 | 4.7
40 | 1.5 | 1.5 | 65 | 60 | 4 | 3.9 | 3.7
40 | 1.5 | 1.5 | 70 | 40 | 4 | 3.9 | 5.6
40 | 1.5 | 1.5 | 70 | 50 | 4 | 3.9 | 4.6
40 | 1.5 | 1.5 | 70 | 60 | 4 | 3.9 | 3.7
40 | 1.5 | 2 | 60 | 40 | 4 | 3.8 | 6.9
40 | 1.5 | 2 | 60 | 50 | 4 | 3.8 | 5.7
40 | 1.5 | 2 | 60 | 60 | 4 | 3.8 | 4.6
40 | 1.5 | 2 | 65 | 40 | 4 | 3.9 | 6.7
40 | 1.5 | 2 | 65 | 50 | 4 | 3.9 | 5.6
40 | 1.5 | 2 | 65 | 60 | 4 | 3.9 | 4.4
40 | 1.5 | 2 | 70 | 40 | 4 | 3.9 | 6.6
40 | 1.5 | 2 | 70 | 50 | 4 | 3.9 | 5.5
40 | 1.5 | 2 | 70 | 60 | 4 | 3.9 | 4.4
40 | 1.8 | 1 | 60 | 40 | 5 | 4 | 4.5
40 | 1.8 | 1 | 60 | 50 | 5 | 4 | 3.7
40 | 1.8 | 1 | 60 | 60 | 5 | 4 | 3
40 | 1.8 | 1 | 65 | 40 | 5 | 4 | 4.5
40 | 1.8 | 1 | 65 | 50 | 5 | 4 | 3.7
40 | 1.8 | 1 | 65 | 60 | 5 | 4 | 3
40 | 1.8 | 1 | 70 | 40 | 5 | 4 | 4.4
40 | 1.8 | 1 | 70 | 50 | 5 | 4 | 3.7
40 | 1.8 | 1 | 70 | 60 | 5 | 4 | 2.9
40 | 1.8 | 1.5 | 60 | 40 | 5 | 3.9 | 5.9
40 | 1.8 | 1.5 | 60 | 50 | 5 | 3.9 | 4.9
40 | 1.8 | 1.5 | 60 | 60 | 5 | 3.9 | 3.9
40 | 1.8 | 1.5 | 65 | 40 | 5 | 3.9 | 5.8
40 | 1.8 | 1.5 | 65 | 50 | 5 | 3.9 | 4.8
40 | 1.8 | 1.5 | 65 | 60 | 5 | 3.9 | 3.9
40 | 1.8 | 1.5 | 70 | 40 | 5 | 3.9 | 5.7
40 | 1.8 | 1.5 | 70 | 50 | 5 | 3.9 | 4.8
40 | 1.8 | 1.5 | 70 | 60 | 5 | 3.9 | 3.8
40 | 1.8 | 2 | 60 | 40 | 5 | 3.8 | 7.1
40 | 1.8 | 2 | 60 | 50 | 5 | 3.8 | 5.9
40 | 1.8 | 2 | 60 | 60 | 5 | 3.8 | 4.7
40 | 1.8 | 2 | 65 | 40 | 5 | 3.9 | 6.9
40 | 1.8 | 2 | 65 | 50 | 5 | 3.9 | 5.7
40 | 1.8 | 2 | 65 | 60 | 5 | 3.9 | 4.6
40 | 1.8 | 2 | 70 | 40 | 5 | 3.9 | 6.8
40 | 1.8 | 2 | 70 | 50 | 5 | 3.9 | 5.7
40 | 1.8 | 2 | 70 | 60 | 5 | 3.9 | 4.6
50 | 1.2 | 1 | 60 | 40 | 3 | 4 | 4.6
50 | 1.2 | 1 | 60 | 50 | 3 | 4 | 3.8
50 | 1.2 | 1 | 60 | 60 | 3 | 4 | 3
50 | 1.2 | 1 | 65 | 40 | 3 | 4 | 4.5
50 | 1.2 | 1 | 65 | 50 | 3 | 4 | 3.8
50 | 1.2 | 1 | 65 | 60 | 3 | 4 | 3
50 | 1.2 | 1 | 70 | 40 | 3 | 4 | 4.5
50 | 1.2 | 1 | 70 | 50 | 3 | 4 | 3.7
50 | 1.2 | 1 | 70 | 60 | 3 | 4 | 3
50 | 1.2 | 1.5 | 60 | 40 | 3 | 3.9 | 5.9
50 | 1.2 | 1.5 | 60 | 50 | 3 | 3.9 | 4.9
50 | 1.2 | 1.5 | 60 | 60 | 3 | 3.9 | 3.9
50 | 1.2 | 1.5 | 65 | 40 | 3 | 3.9 | 5.9
50 | 1.2 | 1.5 | 65 | 50 | 3 | 3.9 | 4.9
50 | 1.2 | 1.5 | 65 | 60 | 3 | 3.9 | 3.9
50 | 1.2 | 1.5 | 70 | 40 | 3 | 3.9 | 5.8
50 | 1.2 | 1.5 | 70 | 50 | 3 | 3.9 | 4.9
50 | 1.2 | 1.5 | 70 | 60 | 3 | 3.9 | 3.9
50 | 1.2 | 2 | 60 | 40 | 3 | 3.9 | 7
50 | 1.2 | 2 | 60 | 50 | 3 | 3.9 | 5.9
50 | 1.2 | 2 | 60 | 60 | 3 | 3.9 | 4.7
50 | 1.2 | 2 | 65 | 40 | 3 | 3.9 | 7
50 | 1.2 | 2 | 65 | 50 | 3 | 3.9 | 5.8
50 | 1.2 | 2 | 65 | 60 | 3 | 3.9 | 4.6
50 | 1.2 | 2 | 70 | 40 | 3 | 3.9 | 6.9
50 | 1.2 | 2 | 70 | 50 | 3 | 3.9 | 5.8
50 | 1.2 | 2 | 70 | 60 | 3 | 3.9 | 4.6
50 | 1.5 | 1 | 60 | 40 | 4 | 4 | 4.8
50 | 1.5 | 1 | 60 | 50 | 4 | 4 | 4
50 | 1.5 | 1 | 60 | 60 | 4 | 4 | 3.2
50 | 1.5 | 1 | 65 | 40 | 4 | 4 | 4.7
50 | 1.5 | 1 | 65 | 50 | 4 | 4 | 3.9
50 | 1.5 | 1 | 65 | 60 | 4 | 4 | 3.1
50 | 1.5 | 1 | 70 | 40 | 4 | 4 | 4.7
50 | 1.5 | 1 | 70 | 50 | 4 | 4 | 3.9
50 | 1.5 | 1 | 70 | 60 | 4 | 4 | 3.1
50 | 1.5 | 1.5 | 60 | 40 | 4 | 3.9 | 6.2
50 | 1.5 | 1.5 | 60 | 50 | 4 | 3.9 | 5.2
50 | 1.5 | 1.5 | 60 | 60 | 4 | 3.9 | 4.1
50 | 1.5 | 1.5 | 65 | 40 | 4 | 3.9 | 6.1
50 | 1.5 | 1.5 | 65 | 50 | 4 | 3.9 | 5.1
50 | 1.5 | 1.5 | 65 | 60 | 4 | 3.9 | 4.1
50 | 1.5 | 1.5 | 70 | 40 | 4 | 3.9 | 6.1
50 | 1.5 | 1.5 | 70 | 50 | 4 | 3.9 | 5.1
50 | 1.5 | 1.5 | 70 | 60 | 4 | 3.9 | 4.1
50 | 1.5 | 2 | 60 | 40 | 4 | 3.9 | 7.3
50 | 1.5 | 2 | 60 | 50 | 4 | 3.9 | 6.1
50 | 1.5 | 2 | 60 | 60 | 4 | 3.9 | 4.9
50 | 1.5 | 2 | 65 | 40 | 4 | 3.9 | 7.3
50 | 1.5 | 2 | 65 | 50 | 4 | 3.9 | 6.1
50 | 1.5 | 2 | 65 | 60 | 4 | 3.9 | 4.9
50 | 1.5 | 2 | 70 | 40 | 4 | 3.9 | 7.2
50 | 1.5 | 2 | 70 | 50 | 4 | 3.9 | 6
50 | 1.5 | 2 | 70 | 60 | 4 | 3.9 | 4.8
50 | 1.8 | 1 | 60 | 40 | 5 | 4 | 4.9
50 | 1.8 | 1 | 60 | 50 | 5 | 4 | 4.1
50 | 1.8 | 1 | 60 | 60 | 5 | 4 | 3.3
50 | 1.8 | 1 | 65 | 40 | 5 | 4 | 4.9
50 | 1.8 | 1 | 65 | 50 | 5 | 4 | 4.1
50 | 1.8 | 1 | 65 | 60 | 5 | 4 | 3.3
50 | 1.8 | 1 | 70 | 40 | 5 | 4 | 4.8
50 | 1.8 | 1 | 70 | 50 | 5 | 4 | 4
50 | 1.8 | 1 | 70 | 60 | 5 | 4 | 3.2
50 | 1.8 | 1.5 | 60 | 40 | 5 | 3.9 | 6.4
50 | 1.8 | 1.5 | 60 | 50 | 5 | 3.9 | 5.3
50 | 1.8 | 1.5 | 60 | 60 | 5 | 3.9 | 4.3
50 | 1.8 | 1.5 | 65 | 40 | 5 | 3.9 | 6.3
50 | 1.8 | 1.5 | 65 | 50 | 5 | 3.9 | 5.3
50 | 1.8 | 1.5 | 65 | 60 | 5 | 3.9 | 4.2
50 | 1.8 | 1.5 | 70 | 40 | 5 | 3.9 | 6.3
50 | 1.8 | 1.5 | 70 | 50 | 5 | 3.9 | 5.2
50 | 1.8 | 1.5 | 70 | 60 | 5 | 3.9 | 4.2
50 | 1.8 | 2 | 60 | 40 | 5 | 3.9 | 7.6
50 | 1.8 | 2 | 60 | 50 | 5 | 3.9 | 6.3
50 | 1.8 | 2 | 60 | 60 | 5 | 3.9 | 5.1
50 | 1.8 | 2 | 65 | 40 | 5 | 3.9 | 7.5
50 | 1.8 | 2 | 65 | 50 | 5 | 3.9 | 6.3
50 | 1.8 | 2 | 65 | 60 | 5 | 3.9 | 5
50 | 1.8 | 2 | 70 | 40 | 5 | 3.9 | 7.5
50 | 1.8 | 2 | 70 | 50 | 5 | 3.9 | 6.2
50 | 1.8 | 2 | 70 | 60 | 5 | 3.9 | 5